## Hoja4
CI52C TECNOLOGÍA DEL HORMIGÓN
Laboratorio 4
Confección de Hormigones - Objetivo
Dosificación
Grupo | Cemento kgf | Arena kgf | Gravilla kgf | Agua kgf | Cono cm | Muestra | Peso Kgf | b1 mm | b2 mm | h1 mm | edad día | Carga Max kgf
G | 10.39 | 24.65 | 30.94 | 4.92 | 8 | 1 | 8.19 | 150 | 151 | 150 | 14 | 36740
[6 empty] | 2 | 8.2 | 151 | 150 | 150 | 14 | 38210
[6 empty] | 3 | 8.25 | 151 | 150 | 150 | 14 | 39810
H | 9.903 | 30.49 | 28.55 | 4.51 | 4 | 1 | 8.28 | 151 | 151 | 150 | 14 | 71110
[6 empty] | 2 | 8.25 | 150 | 151 | 150 | 14 | 69770
[6 empty] | 3 | 8.24 | 150 | 150 | 150 | 14 | 68900