## Acero SAE 1045
REPORTE DE ENSAYE
Fecha: |  |  |  | Ancho[mm]:
Hora: |  |  |  | Espesor[mm]:
Curso: |  |  |  | Diámetro[mm]: | 5
Laboratorio: |  |  |  | Sección[mm²]: | 19.6349375
Tipo Ensaye: |  |  |  | Largo Inicial Lo[mm]: | 73
Muestra: | Acero SAE 1045
Alumnos:
Observaciones:
Carga [Kg] | Despl. [mm] | D[%] | E[MPa]
68.07 | 0.19 | 0.260274 | 33.35042 |  |  | 0.01
198.89 | 0.52 | 0.7123288 | 97.44476
357.16 | 0.81 | 1.109589 | 174.988
541.11 | 1.15 | 1.575342 | 265.1131
723.91 | 1.47 | 2.013699 | 354.6746
923.61 | 1.74 | 2.383562 | 452.5162
1004.86 | 2.09 | 2.863014 | 492.3241
974.19 | 2.47 | 3.383562 | 477.2976
982.6 | 2.82 | 3.863014 | 481.418
1076.56 | 3.18 | 4.356164 | 527.453
1129.76 | 3.51 | 4.808219 | 553.518
1178.32 | 3.87 | 5.30137 | 577.3096
1226.6 | 4.2 | 5.753425 | 600.9641
1272.21 | 4.6 | 6.30137 | 623.3104
1311.31 | 5.02 | 6.876712 | 642.4671
1347.26 | 5.42 | 7.424658 | 660.0806
1377.18 | 5.78 | 7.917808 | 674.7397
1401.28 | 6.17 | 8.452055 | 686.5473
1423.51 | 6.55 | 8.972603 | 697.4387
1444.9 | 6.94 | 9.506849 | 707.9186
1463.61 | 7.32 | 10.0274 | 717.0855
1477.13 | 7.71 | 10.56164 | 723.7095
1488.7 | 8.13 | 11.13699 | 729.3781
1498.8 | 8.57 | 11.73973 | 734.3266
1507.33 | 9.03 | 12.36986 | 738.5058
1512.45 | 9.43 | 12.91781 | 741.0143
1515.78 | 9.88 | 13.53425 | 742.6458
1520.57 | 10.27 | 14.06849 | 744.9926
1522.67 | 10.7 | 14.65753 | 746.0215
1522.12 | 11.11 | 15.21918 | 745.752
1521.88 | 11.53 | 15.79452 | 745.6344
1515.81 | 11.98 | 16.41096 | 742.6605
1493.89 | 12.43 | 17.0274 | 731.9209
1441.01 | 12.89 | 17.65753 | 706.0127
1374.3 | 13.29 | 18.20548 | 673.3287
1232.55 | 13.79 | 18.89041 | 603.8792
0

## laton72
REPORTE DE ENSAYE
Fecha:
Hora: |  |  |  | Espesor[mm]:
Curso: |  |  |  | Diámetro[mm]: | 4.9
Laboratorio: |  |  |  | Sección[mm²]: | 18.85739
Tipo Ensaye: |  |  |  | Largo Inicial Lo[mm]: | 79
Muestra: | laton 72
Alumnos:
Observaciones:
Carga [Kg] | Despl. [mm] | D[%] | E[MPa]
0.36 | -0.01 | -0.01265823 | 0.1836521
29.54 | 0.16 | 0.2025316 | 15.06968
83.86 | 0.44 | 0.556962 | 42.78074
163.06 | 0.69 | 0.8734177 | 83.1842
251.37 | 0.95 | 1.202532 | 128.2351
343.29 | 1.22 | 1.544304 | 175.1276
424.53 | 1.53 | 1.936709 | 216.5717
494.34 | 1.81 | 2.291139 | 252.1849
557.77 | 2.12 | 2.683544 | 284.5434
603.25 | 2.38 | 3.012658 | 307.7448
630.68 | 2.67 | 3.379747 | 321.7381
647.02 | 2.96 | 3.746835 | 330.0738
658.03 | 3.25 | 4.113924 | 335.6905
668.54 | 3.54 | 4.481013 | 341.0522
676.65 | 3.81 | 4.822785 | 345.1894
684.06 | 4.1 | 5.189873 | 348.9696
690.44 | 4.37 | 5.531646 | 352.2243
697.95 | 4.66 | 5.898734 | 356.0555
704.82 | 4.96 | 6.278481 | 359.5602
709.33 | 5.25 | 6.64557 | 361.861
715.95 | 5.53 | 7 | 365.2381
720.93 | 5.78 | 7.316456 | 367.7786
725.98 | 6.09 | 7.708861 | 370.3549
731.15 | 6.39 | 8.088608 | 372.9923
737.1 | 6.67 | 8.443038 | 376.0277
739.8 | 6.99 | 8.848101 | 377.4051
746.34 | 7.28 | 9.21519 | 380.7414
752.81 | 7.59 | 9.607595 | 384.042
754.68 | 7.92 | 10.02532 | 384.996
760.12 | 8.23 | 10.41772 | 387.7712
766.22 | 8.52 | 10.78481 | 390.8831
767.11 | 8.83 | 11.17722 | 391.3371
771.79 | 9.18 | 11.62025 | 393.7246
779.33 | 9.52 | 12.05063 | 397.5711
779.22 | 9.9 | 12.53165 | 397.515
783.43 | 10.2 | 12.91139 | 399.6627
788.16 | 10.54 | 13.34177 | 402.0757
791.07 | 10.89 | 13.78481 | 403.5602
790.73 | 11.23 | 14.21519 | 403.3867
800.41 | 11.57 | 14.64557 | 408.3249
802 | 11.88 | 15.03797 | 409.1361
802.43 | 12.2 | 15.44304 | 409.3554
802.51 | 12.54 | 15.87342 | 409.3962
808.99 | 12.87 | 16.29114 | 412.702
810.6 | 13.21 | 16.72152 | 413.5233
810.21 | 13.55 | 17.1519 | 413.3244
817.94 | 13.9 | 17.59494 | 417.2678
815.65 | 14.21 | 17.98734 | 416.0995
823.28 | 14.55 | 18.41772 | 419.9919
816.79 | 14.87 | 18.82278 | 416.6811
822.64 | 15.2 | 19.24051 | 419.6655
-3.13 | 15.66 | 19.82278 | -1.596753
-3.06 | 15.7 | 19.87342 | -1.561043

## aluminio laminado
REPORTE DE ENSAYE
Fecha: |  |  |  | Ancho[mm]:
Hora: |  |  |  | Espesor[mm]:
Curso: |  |  |  | Diámetro[mm]: | 4.9
Laboratorio: |  |  |  | Sección[mm²]: | 18.85739
Tipo Ensaye: |  |  |  | Largo Inicial Lo[mm]: | 79
Muestra: | aluminio laminado
Alumnos:
Observaciones:
Carga [Kg] | Despl. [mm] | D[%] | E[MPa]
0.93 | 0.01 | 0.01265823 | 0.4744346 |  |  | 0.01
27.06 | 0.13 | 0.164557 | 13.80452
59.75 | 0.27 | 0.3417722 | 30.48115
92.32 | 0.4 | 0.5063291 | 47.09656
129.02 | 0.52 | 0.6582278 | 65.81887
160.35 | 0.64 | 0.8101266 | 81.80171
190.42 | 0.78 | 0.9873418 | 97.14176
211.96 | 0.89 | 1.126582 | 108.1303
231.26 | 1.01 | 1.278481 | 117.9761
249.6 | 1.15 | 1.455696 | 127.3321
269.17 | 1.31 | 1.658228 | 137.3157
282.59 | 1.47 | 1.860759 | 144.1618
289.82 | 1.61 | 2.037975 | 147.8501
294.55 | 1.79 | 2.265823 | 150.2631
298.66 | 1.96 | 2.481013 | 152.3598
302.5 | 2.14 | 2.708861 | 154.3188
307.54 | 2.36 | 2.987342 | 156.8899
311.17 | 2.56 | 3.240506 | 158.7417
314.54 | 2.73 | 3.455696 | 160.4609
317.72 | 2.9 | 3.670886 | 162.0832
321.17 | 3.08 | 3.898734 | 163.8432
324.01 | 3.28 | 4.151899 | 165.292
326.63 | 3.47 | 4.392405 | 166.6286
329.61 | 3.69 | 4.670886 | 168.1488
331.61 | 3.88 | 4.911392 | 169.1691
333.79 | 4.08 | 5.164557 | 170.2812
335.53 | 4.27 | 5.405063 | 171.1689
337.11 | 4.5 | 5.696203 | 171.9749
338.19 | 4.71 | 5.962025 | 172.5258
339.19 | 4.91 | 6.21519 | 173.036
338.99 | 5.14 | 6.506329 | 172.934
333.41 | 5.36 | 6.78481 | 170.0874
322.52 | 5.56 | 7.037975 | 164.5319
311.37 | 5.75 | 7.278481 | 158.8438
298.79 | 5.94 | 7.518987 | 152.4261
283.51 | 6.15 | 7.78481 | 144.6311
266.92 | 6.37 | 8.063291 | 136.1678
248.48 | 6.58 | 8.329114 | 126.7608
229.13 | 6.8 | 8.607595 | 116.8895
207.86 | 7.03 | 8.898734 | 106.0387 |  |  |  | 0
186.83 | 7.22 | 9.139241 | 95.31034
160.58 | 7.46 | 9.443038 | 81.91904
132.22 | 7.69 | 9.734177 | 67.45134
-21.97 | 8.02 | 10.1519 | -11.20788
-21.95 | 8.36 | 10.58228 | -11.19768