## 1kg
Ensayo Triaxial (ASTM D2850-70) | [7 empty] | FECHA DE ENTREGA: 24-06-09
Muestra: | 35%DR
Ds | [cm] | 5.04 | Hm | [cm] | 10 | s3' | [kg/cm2] | 1
Dm | [cm] | 5.04 | Peso | [g] | 305.37 | Veloc. Def. | [%/min]
Di | [cm] | 5.04 | winicial | [%] | 5%
|  |  | wfinal | [%]
BP | P.Cam |  | P.de Poros | u+Du | Ds3 | Du | B=Du/Ds3
| s3 | s3+Ds3 | u
[kg/cm2] | [kg/cm2] | [kg/cm2] | [kg/cm2] | [kg/cm2] | [kg/cm2] | [kg/cm2]
1 | 1 | 2 | 1 | 1.9 | 0.9 | 0.9
Consolidación |  |  |  | Corte | KN
Tiempo | Volumen | Pres. Poros |  | Deform. | Anillo | PP
[min] | [cm3] | [kg/cm2] |  | 0,01mm | Carga | Kpa
0 | 20 |  |  | 0 | 0.22 | 87
0.1 |  |  |  | 10 | 0.309 | 89
0.15 |  |  |  | 20 | 0.348 | 91.3
0.3 |  |  |  | 30 | 0.36 | 92
1 |  |  |  | 40 | 0.37 | 93
2.15 |  |  |  | 50 | 0.39 | 93.9
12.15 |  |  |  | 60 | 0.4 | 95.1
6.25 |  |  |  | 70 | 0.41 | 96.4
9 |  |  |  | 80 | 0.42 | 97.6
12.25 |  |  |  | 90 | 0.43 | 98.1
16 |  |  |  | 100 | 0.44 | 98.9
20.25 | 17.5 |  |  | 150 | 0.47 | 102.5
25 |  |  |  | 200 | 0.49 | 105
40 |  |  |  | 250 | 0.5 | 106.7
60 |  |  |  | 300 | 0.519 | 108.3
90 |  |  |  | 350 | 0.528 | 109.1
120 |  |  |  | 400 | 0.53 | 110.3
180 |  |  |  | 450 | 0.539 | 110.6
480 |  |  |  | 500 | 0.542 | 111.1
1440 |  |  |  | 600 | 0.549 | 111.6
D |  |  |  | 700 | 0.552 | 111.9
|  |  |  | 800 | 0.559 | 112.2
Anillo N°: |  | 100KPa=1.0838Kg/cm2 |  | 900 | 0.563 | 111.6
|  |  |  | 1000 | 0.567 | 111.4
Calibración: |  | 1KN=93,6509KgF |  | 1100 | 0.565 | 111.1
|  |  |  | 1200 | 0.557 | 110.5
Fecha: |  |  |  | 1300 | 0.543 | 110.3
|  |  |  | 1400 | 0.546 | 110.3
Grupo: |  | Eduardo Torres, Javier Sotomayor, Darío Vargas |  | 1500 | 0.546 | 110.5
|  |  |  | 1600 | 0.43 | 110.8
1700
1800
1900
2000
2100
2200
2300
UNIVERSIDAD DE CHILE
Facultada de Ciencias Físicas y Matemáticas
Departamento de Ing. Civil

## 2kg
Ensayo Triaxial (ASTM D2850-70) | [7 empty] | FECHA DE ENTREGA: 24-06-09
Muestra: | 70%DR
Ds | [cm] | 5.04 | Hm | [cm] | 10 | s3' | [kg/cm2] | 2
Dm | [cm] | 5.04 | Peso | [g] | 329.04 | Veloc. Def. | [%/min]
Di | [cm] | 5.04 | winicial | [%] | 5%
|  |  | wfinal | [%]
BP | P.Cam |  | P.de Poros | u+Du | Ds3 | Du | B=Du/Ds3
| s3 | s3+Ds3 | u
[kg/cm2] | [kg/cm2] | [kg/cm2] | [kg/cm2] | [kg/cm2] | [kg/cm2] | [kg/cm2]
1 | 1.1 | 3 | 2 | 2.89 | 1.9 | 1.89
Consolidación |  |  |  | Corte | *509,8 (kg/volt)
Tiempo | Volumen | Pres. Poros |  | Deform. | Anillo | Volumen
[min] | [cm3] | [kg/cm2] |  | 0,01mm | Carga volt | Kg/cm2
0 | 20 |  |  | 0 | 0.006 | 1.05
0.1 |  |  |  | 10 | 0.045 | 1.07
0.15 |  |  |  | 20 | 0.06 | 1.09
0.3 |  |  |  | 30 | 0.071 | 1.1
1 |  |  |  | 40 | 0.08 | 1.11
2.15 |  |  |  | 50 | 0.089 | 1.13
12.15 |  |  |  | 60 | 0.098 | 1.14
6.25 |  |  |  | 70 | 0.105 | 1.15
9 |  |  |  | 80 | 0.111 | 1.16
12.25 |  |  |  | 90 | 0.117 | 1.17
16 |  |  |  | 100 | 0.121 | 1.81
20.25 | 14.5 |  |  | 150 | 0.143 | 1.21
25 |  |  |  | 200 | 0.158 | 1.22
40 |  |  |  | 250 | 0.17 | 1.23
60 |  |  |  | 300 | 0.179 | 1.23
90 |  |  |  | 350 | 0.186 | 1.22
120 |  |  |  | 400 | 0.193 | 1.21
180 |  |  |  | 450 | 0.199 | 1.2
480 |  |  |  | 500 | 0.204 | 1.19
1440 |  |  |  | 600 | 0.213 | 1.16
D |  |  |  | 700 | 0.22 | 1.12
|  |  |  | 800 | 0.225 | 1.09
Anillo N°: |  |  |  | 900 | 0.228 | 1.06
|  |  |  | 1000 | 0.228 | 1.02
Calibración: |  |  |  | 1100 | 0.215 | 1
|  |  |  | 1200 | 0.203 | 0.99
Fecha: |  | 2009-11-09 |  | 1300 | 0.204 | 0.99
|  |  |  | 1400 | 0.208 | 0.99
Grupo: |  | M. Lucía Scaff, Mario sandoval, Pablo Polaco, Sergio R. |  | 1500 | 0.21 | 0.99
|  |  |  | 1600 | 0.214 | 0.99
|  |  |  | 1700 | 0.218 | 0.99
1800
1900
2000
2100
2200
2300
UNIVERSIDAD DE CHILE
Facultada de Ciencias Físicas y Matemáticas
Departamento de Ing. Civil

## 1kg DR=70%
Ensayo Triaxial (ASTM D2850-70)
Muestra: | Densa sc=1 [kg/cm2] |  | DR = 70%
[10 empty] | Alumnos: | Marco Ulloa
Ds | [cm] | 5.04 | Hm | [cm] | 10 | s3' | [kg/cm2] | 1 |  |  | Luis Pacheco
Dm | [cm] | 5.04 | Peso | [g] | 329.04 | Veloc. Def. | [%/min] |  |  |  | Renato Vargas
Di | [cm] | 5.04 | winicial | [%] | 5
|  |  | wfinal | [%]
BP | P.Cam |  | P.de Poros | u+Du | Ds3 | Du | B=Du/Ds3 |  |  | Ayudante: Viviana González
| s3 | s3+Ds3 | u
[kg/cm2] | [kg/cm2] | [kg/cm2] | [kg/cm2] | [kg/cm2] | [kg/cm2] | [kg/cm2]
1 | 1.1 | 2 | 1 | 1.8 | 0.9 | 0.9 | 1
Consolidación |  |  |  | Corte
Tiempo | Volumen | Pres. Poros |  | Deformacion | Anillo de Carga | P. De Poros
[min] | [cm3] | [kg/cm2] |  | 0.01 mm | KN | Kpa |  |  | Calibración
0 | 20 |  |  | 0 | 0.288 | 87.9 |  |  | 100 kpa | 1.0838 | kg/cm2
0.1 |  |  |  | 10 | 0.416 | 89.5 |  |  | 1 KN | 93.6509 | kgf
0.15 |  |  |  | 20 | 0.45 | 90.1
0.3 |  |  |  | 30 | 0.49 | 90.9
1 |  |  |  | 40 | 0.516 | 91.5
2.15 |  |  |  | 50 | 0.541 | 92
12.15 |  |  |  | 60 | 0.568 | 92.7
6.25 |  |  |  | 70 | 0.587 | 92.8
9 |  |  |  | 80 | 0.603 | 92.8
12.25 |  |  |  | 90 | 0.628 | 92.8
16 |  |  |  | 100 | 0.642 | 92.8
22.15 |  |  |  | 150 | 0.705 | 92
25 | 18.4 |  |  | 200 | 0.752 | 90.4
40 |  |  |  | 250 | 0.786 | 88.7
60 |  |  |  | 300 | 0.812 | 87.8
90 |  |  |  | 350 | 0.832 | 85.8
120 |  |  |  | 400 | 0.851 | 83.2
180 |  |  |  | 450 | 0.871 | 81.3
480 |  |  |  | 500 | 0.887 | 79.6
1440 |  |  |  | 600 | 0.914 | 76.3
D |  |  |  | 700 | 0.933 | 73.8
|  |  |  | 800 | 0.945 | 70.2
Anillo N°: |  |  |  | 900 | 0.937 | 68.7
|  |  |  | 1000 | 0.895 | 66.2
Calibración: |  |  |  | 1100 | 0.859 | 64.5
|  |  |  | 1200 | 0.861 | 65.2
Fecha: |  | 2009-11-09 |  | 1300 | 0.866 | 65.5
|  |  |  | 1400 | 0.866 | 65.5
Grupo: |  |  |  | 1500 | 0.872 | 65.5
|  |  |  | 1600 | 0.88 | 64.9
|  |  |  | 1700 | 0.89 | 64.9
|  |  |  | 1800 | 0.894 | 64.9
|  |  |  | 1900 | 0.894 | 64.9
|  |  |  | 2000 | 0.898 | 64.9
|  |  |  | 2100 | 0.902 | 64.7
2200
2300
UNIVERSIDAD DE CHILE
Facultada de Ciencias Físicas y Matemáticas
Departamento de Ing. Civil