## Hoja1
Grupo B
HP1
Dimensiones
Edad | Peso [kg] | a1 | a2 | a3 | a4 | h1 | h2 | h3 | h4 | Carga máxima [KN]
7 días | 8.13 | 150 | 150 | 149 | 149 | 150 | 150 | 150 | 150 | 462
28 días | 8.21 | 150 | 152 | 151 | 150 | 150 | 150 | 150 | 150 | 688
28 días | 8.2 | 150 | 151 | 151 | 150 | 150 | 150 | 150 | 150 | 702
HP2
Dimensiones
Edad | Peso [kg] | a1 | a2 | a3 | a4 | h1 | h2 | h3 | h4 | Carga máxima [KN]
7 días | 8.13 | 150 | 150 | 150 | 149 | 150 | 150 | 150 | 150 | 472
28 días | 8.11 | 150 | 150 | 150 | 150 | 150 | 150 | 150 | 150 | 735
28 días | 8.11 | 150 | 150 | 150 | 150 | 150 | 150 | 150 | 150 | 746
HP3
Dimensiones
Edad | Peso [kg] | a1 | a2 | a3 | a4 | h1 | h2 | h3 | h4 | Carga máxima [KN]
7 días | 8.04 | 150 | 150 | 148 | 149 | 150 | 150 | 150 | 150 | 414
28 días | 8.12 | 150 | 150 | 150 | 150 | 150 | 150 | 150 | 150 | 618
28 días | 8.11 | 150 | 149 | 149 | 150 | 150 | 150 | 150 | 150 | 660
HP4
Dimensiones
Edad | Peso [kg] | a1 | a2 | a3 | a4 | h1 | h2 | h3 | h4 | Carga máxima [KN]
7 días | 8.33 | 150 | 150 | 152 | 152 | 150 | 150 | 150 | 150 | 599
28 días | 8.19 | 150 | 150 | 150 | 150 | 150 | 150 | 150 | 150 | 882
28 días | 8.24 | 150 | 151 | 151 | 150 | 150 | 150 | 150 | 150 | 865