## Hoja1
Grupo A
HP1
Dimensiones
Edad | Peso [kg] | a1 | a2 | a3 | a4 | h1 | h2 | h3 | h4 | Carga máxima [KN]
7 días | 8.12 | 150 | 150 | 150 | 150 | 150 | 150 | 150 | 150 | 468
8.19 | 8.19 | 150 | 151 | 151 | 150 | 150 | 150 | 150 | 789 | 789
8.25 | 8.25 | 150 | 151 | 151 | 150 | 150 | 150 | 150 | 768 | 768
HP2
Dimensiones
Edad | Peso [kg] | a1 | a2 | a3 | a4 | h1 | h2 | h3 | h4 | Carga máxima [KN]
7 días | 8.19 | 150 | 150 | 150 | 150 | 150 | 150 | 150 | 150 | 483
28 días | 8.24 | 150 | 150 | 150 | 151 | 150 | 150 | 150 | 150 | 830
28 días | 8.25 | 150 | 150 | 150 | 151 | 150 | 150 | 150 | 150 | 816
HP3
Dimensiones
Edad | Peso [kg] | a1 | a2 | a3 | a4 | h1 | h2 | h3 | h4 | Carga máxima [KN]
7 días | 8.21 | 150 | 150 | 150 | 150 | 150 | 150 | 150 | 150 | 400
28 días | 8.12 | 150 | 150 | 150 | 150 | 150 | 150 | 150 | 150 | 656
28 días | 8.17 | 150 | 150 | 150 | 151 | 150 | 150 | 150 | 150 | 659
HP4
Dimensiones
Edad | Peso [kg] | a1 | a2 | a3 | a4 | h1 | h2 | h3 | h4 | Carga máxima [KN]
7 días | 8.33 | 150 | 150 | 150 | 150 | 150 | 150 | 150 | 150 | 730
28 días | 8.27 | 150 | 150 | 150 | 151 | 150 | 150 | 150 | 150 | 1072
28 días | 8.27 | 150 | 150 | 150 | 150 | 150 | 150 | 150 | 150 | 1061