## Hoja1
Grupo D
HP1
Dimensiones
Edad | Peso [kg] | a1 | a2 | a3 | a4 | h1 | h2 | h3 | h4 | Carga máxima [KN]
7 días | 8.1 | 150 | 150 | 150 | 151 | 150 | 150 | 150 | 150 | 230.1
28 días | 8.04 | 150 | 150 | 150 | 149 | 150 | 150 | 150 | 150 | 323
28 días | 8.13 | 150 | 150 | 150 | 151 | 150 | 150 | 150 | 150 | 338
HP2
Dimensiones
Edad | Peso [kg] | a1 | a2 | a3 | a4 | h1 | h2 | h3 | h4 | Carga máxima [KN]
7 días | 8.12 | 150 | 150 | 150 | 150 | 150 | 150 | 150 | 150 | 248.9
28 días | 8.1 | 150 | 150 | 150 | 150 | 150 | 150 | 150 | 150 | 671
28 días | 8.08 | 150 | 150 | 150 | 150 | 150 | 150 | 150 | 150 | 645
HP3
Dimensiones
Edad | Peso [kg] | a1 | a2 | a3 | a4 | h1 | h2 | h3 | h4 | Carga máxima [KN]
7 días | 8 | 150 | 150 | 150 | 150 | 150 | 150 | 150 | 150 | 202.8
28 días | 8.08 | 150 | 150 | 151 | 151 | 150 | 150 | 150 | 150 | 330
28 días | 7.98 | 150 | 150 | 149 | 150 | 150 | 150 | 150 | 150 | 343
HP4
Dimensiones
Edad | Peso [kg] | a1 | a2 | a3 | a4 | h1 | h2 | h3 | h4 | Carga máxima [KN]
7 días | 8.21 | 150 | 150 | 150 | 151 | 150 | 150 | 150 | 150 | 395
28 días | 8.22 | 150 | 150 | 151 | 150 | 150 | 150 | 150 | 150 | 543
28 días | 8.25 | 150 | 150 | 151 | 151 | 150 | 150 | 150 | 150 | 560