## Hoja1
Grupo F
HP1
Dimensiones
Edad | Peso [kg] | a1 | a2 | a3 | a4 | h1 | h2 | h3 | h4 | Carga máxima [KN]
7 días | 8.04 | 150 | 150 | 151 | 150 | 150 | 150 | 150 | 150 | 161.1
28 días | 7.99 | 150 | 150 | 150 | 150 | 150 | 150 | 150 | 150 | 279.2
28 días | 8.05 | 150 | 150 | 151 | 151 | 150 | 150 | 150 | 150 | 288.5
HP2
Dimensiones
Edad | Peso [kg] | a1 | a2 | a3 | a4 | h1 | h2 | h3 | h4 | Carga máxima [KN]
7 días | 8.15 | 150 | 150 | 150 | 151 | 150 | 150 | 150 | 150 | 244.3
28 días | 8.17 | 150 | 150 | 150 | 150 | 150 | 150 | 150 | 150 | 406
28 días | 8.15 | 150 | 150 | 150 | 150 | 150 | 150 | 150 | 150 | 392
HP3
Dimensiones
Edad | Peso [kg] | a1 | a2 | a3 | a4 | h1 | h2 | h3 | h4 | Carga máxima [KN]
7 días | 7.95 | 150 | 150 | 149 | 149 | 150 | 150 | 150 | 150 | 116.8
28 días | 7.97 | 150 | 150 | 151 | 150 | 150 | 150 | 150 | 150 | 223.4
28 días | 8.21 | 150 | 150 | 150 | 150 | 150 | 150 | 150 | 150 | 201.9
HP4
Dimensiones
Edad | Peso [kg] | a1 | a2 | a3 | a4 | h1 | h2 | h3 | h4 | Carga máxima [KN]
7 días | 8.24 | 150 | 150 | 151 | 151 | 150 | 150 | 150 | 150 | 306
28 días | 7.85 | 150 | 150 | 150 | 150 | 150 | 150 | 150 | 150 | 504
28 días | 8.24 | 150 | 150 | 151 | 150 | 150 | 150 | 150 | 150 | 543