## Hoja1
Grupo C y E
HP1
Dimensiones
Edad | Peso [kg] | a1 | a2 | a3 | a4 | h1 | h2 | h3 | h4 | Carga máxima [KN]
7 días | 8.1 | 150 | 150 | 150 | 151 | 150 | 150 | 150 | 150 | 230
28 días | 8.06 | 150 | 150 | 150 | 151 | 150 | 150 | 150 | 150 | 371
28 días | 8.04 | 150 | 150 | 150 | 151 | 150 | 150 | 150 | 150 | 348
HP2
Dimensiones
Edad | Peso [kg] | a1 | a2 | a3 | a4 | h1 | h2 | h3 | h4 | Carga máxima [KN]
7 días | 8.12 | 150 | 150 | 150 | 150 | 150 | 150 | 150 | 150 | 248.9
28 días | 8.02 | 150 | 150 | 151 | 150 | 150 | 150 | 150 | 150 | 537
28 días | 8.06 | 150 | 150 | 149 | 150 | 150 | 150 | 150 | 150 | 542
HP3
Dimensiones
Edad | Peso [kg] | a1 | a2 | a3 | a4 | h1 | h2 | h3 | h4 | Carga máxima [KN]
7 días | 8 | 150 | 150 | 150 | 150 | 150 | 150 | 150 | 150 | 203
28 días | 7.93 | 150 | 150 | 150 | 150 | 150 | 150 | 150 | 150 | 333
28 días | 7.95 | 150 | 150 | 150 | 150 | 150 | 150 | 150 | 150 | 321
HP4
Dimensiones
Edad | Peso [kg] | a1 | a2 | a3 | a4 | h1 | h2 | h3 | h4 | Carga máxima [KN]
7 días | 8.21 | 150 | 150 | 150 | 151 | 150 | 150 | 150 | 150 | 395
28 días | 8.14 | 150 | 150 | 151 | 150 | 150 | 150 | 150 | 150 | 589
28 días | 8.16 | 150 | 150 | 151 | 150 | 150 | 150 | 150 | 150 | 571