## Hoja1
Grupo H
HP1
Dimensiones
Edad | Peso [kg] | a1 | a2 | a3 | a4 | h1 | h2 | h3 | h4 | Carga máxima [KN]
7 días | 8.14 | 150 | 150 | 150 | 151 | 150 | 150 | 150 | 150 | 398
28 días | 8.17 | 150 | 152 | 151 | 150 | 150 | 150 | 150 | 150 | 627
28 días | 8.14 | 150 | 151 | 151 | 150 | 150 | 150 | 150 | 150 | 615
HP2
Dimensiones
Edad | Peso [kg] | a1 | a2 | a3 | a4 | h1 | h2 | h3 | h4 | Carga máxima [KN]
7 días | 8 | 150 | 150 | 151 | 151 | 150 | 150 | 150 | 150 | 445
28 días | 8.16 | 150 | 150 | 150 | 150 | 150 | 150 | 150 | 150 | 649
28 días | 8.18 | 150 | 150 | 150 | 150 | 150 | 150 | 150 | 150 | 654
HP3
Dimensiones
Edad | Peso [kg] | a1 | a2 | a3 | a4 | h1 | h2 | h3 | h4 | Carga máxima [KN]
7 días | 7.93 | 150 | 150 | 150 | 150 | 150 | 150 | 150 | 150 | 293.3
28 días | 8.09 | 150 | 150 | 150 | 150 | 150 | 150 | 150 | 150 | 572
28 días | 8.14 | 150 | 149 | 149 | 150 | 150 | 150 | 150 | 150 | 564
HP4
Dimensiones
Edad | Peso [kg] | a1 | a2 | a3 | a4 | h1 | h2 | h3 | h4 | Carga máxima [KN]
7 días | 8.02 | 150 | 150 | 150 | 150 | 150 | 150 | 150 | 150 | 521
28 días | 8.09 | 150 | 150 | 150 | 150 | 150 | 150 | 150 | 150 | 734
28 días | 8.18 | 150 | 151 | 151 | 150 | 150 | 150 | 150 | 150 | 740