## densidad 1
Cálculo de densidad por método recubrimiento
Muestra | Peso antes de secar | Peso seco | Peso con parafina | Peso con parafina suspendido
N° | [gr] | [gr] | [gr] | [gr]
1 | 248.16 | 247.13 | 251.73 | 150.56
2 | 288.57 | 287.58 | 292.85 | 175.57
3 | 276.51 | 275.58 | 279.56 | 168.1
4 | 273.2 | 272.05 | 276.99 | 165.66
5 | 277.51 | 276.57 | 282.5 | 168.7
6 | 269.7 | 268.27 | 273.06 | 163.41

## densidad 2
Cálculo de la porosidad y densidad
Muestra | Peso inicial | Peso saturado en agua | Peso suspendido en agua | Peso seco
N° | [gr] | [gr] | [gr] | [gr]
1 | 313.73 | 314 | 192.53 | 312.59
2 | 232.78 | 233.13 | 142.36 | 231.43
3 | 306.92 | 307.24 | 188.55 | 305.75
4 | 276.6 | 276.85 | 169.97 | 275.59
5 | 279.08 | 279.33 | 171.45 | 278.19
6 | 265.34 | 265.6 | 162.61 | 264.43

## densidad 3
Cálculo de densidad geométricamente
Dimensiones de las probetas de los ensayos de esfuerzo uniaxial simple
Muestra | Peso | Sección | 1 | 2 | 3
N° | [gr] |  | [mm] | [mm] | [mm]
|  | Ø Superior | 44.67 | - | -
1 | 386.8 | Ø Medio | 44.66 | - | -
|  | Ø Inferior | 44.85 | - | -
|  | Longitud | 96.51 | 96.64 | 96.53
|  | Ø Superior | 44.67 | - | -
2 | 389.13 | Ø Medio | 44.63 | - | -
|  | Ø Inferior | 44.63 | - | -
|  | Longitud | 96.89 | 96.85 | 96.95
|  | Ø Superior | 44.79 | - | -
3 | 390.86 | Ø Medio | 44.76 | - | -
|  | Ø Inferior | 44.7 | - | -
|  | Longitud | 96.88 | 96.83 | 96.83

## tracción
Cálculo resistencia a la tracción
Muestra | Sección | 1 | 2 | 3 | Carga de Ruptura
N° |  | [mm] | [mm] | [mm] | [t]
| Ø Superior | 50.2 | 50.2 | 50.18
1 | Ø Medio | 50.17 | 50.19 | 50.17 | 4.2
| Ø Inferior | 50.17 | 50.16 | 50.18
| Longitud | 26.94 | 26.92 | 26.96
| Ø Superior | 50.15 | 50.13 | 50.16
2 | Ø Medio | 50.18 | 50.17 | 50.21 | 3.2
| Ø Inferior | 50.19 | 50.23 | 50.28
| Longitud | 27.21 | 27.24 | 27.17
| Ø Superior | 50.18 | 50.17 | 50.17
3 | Ø Medio | 50.18 | 50.21 | 50.19 | 4.8
| Ø Inferior | 50.17 | 50.17 | 50.18
| Longitud | 27.06 | 27.04 | 27.12
| Ø Superior | 50.17 | 50.18 | 50.18
4 | Ø Medio | 50.19 | 50.22 | 50.18 | 4.6
| Ø Inferior | 50.21 | 50.21 | 50.18
| Longitud | 26.96 | 26.99 | 27
| Ø Superior | 50.19 | 50.19 | 50.17
5 | Ø Medio | 50.18 | 50.19 | 50.19 | 4
| Ø Inferior | 50.2 | 50.21 | 50.18
| Longitud | 27.11 | 27.14 | 27.09
| Ø Superior | 50.18 | 50.18 | 50.17
6 | Ø Medio | 50.17 | 50.17 | 50.2 | 4.6
| Ø Inferior | 50.18 | 50.19 | 50.18
| Longitud | 27.15 | 27.2 | 27.22

## uniaxial
Cálculo resistencia ensayo uniaxial simple
Muestra | Sección | 1 | Carga de Ruptura
N° |  | [mm] | [kN]
| Ø Superior | 44.67
1 | Ø Medio | 44.66 | 302
| Ø Inferior | 44.85
| Longitud | 96.56
| Ø Superior | 44.67
2 | Ø Medio | 44.63 | 250
| Ø Inferior | 44.63
| Longitud | 96.883
| Ø Superior | 44.79
3 | Ø Medio | 44.76 | 209
| Ø Inferior | 44.7
| Longitud | 96.847

## triaxial
Cálculo resistencia ensayo triaxial
Muestra | Sección | 1 | 2 | 3 | Confinamiento | Carga de Ruptura
N° |  | [mm] | [mm] | [mm] | [MPa] | [kN]
| Ø Superior | 44.63 | 44.66 | 44.68
1 | Ø Medio | 44.61 | 44.61 | 44.61 | 8 | 400
| Ø Inferior | 44.61 | 44.63 | 44.63
| Longitud | 97.23 | 97.45 | 97.38
| Ø Superior | 44.57 | 44.6 | 44.56
2 | Ø Medio | 44.62 | 44.56 | 44.61 | 24 | 560
| Ø Inferior | 44.56 | 44.62 | 44.54
| Longitud | 96.86 | 96.85 | 96.9
| Ø Superior | 44.54 | 44.55 | 44.53
3 | Ø Medio | 44.62 | 44.58 | 44.56 | 28 | 683
| Ø Inferior | 44.64 | 44.63 | 44.63
| Longitud | 97.24 | 97.25 | 97.26