## Densa 2 kgcm2
Ensayo Triaxial (ASTM D2850-70)
Muestra: |  |  | DR = 35% | [6 empty] | Muestra: |  |  | DR = 70%
Ds | [cm] | 5.04 | Hm | [cm] | 10.05 | s3' | [kg/cm2] | 2 | CALIBRACION | Ds | [cm] | 5.04 | Hm | [cm] | 10.05 | s3' | [kg/cm2] | 1 | CALIBRACION
Dm | [cm] | 5.04 | Peso | [g] | 321.91 | Veloc. Def. | [%/min] |  |  | Dm | [cm] | 5.04 | Peso | [g] | 321.91 | Veloc. Def. | [%/min]
Di | [cm] | 5.04 | winicial | [%] | 5 |  |  |  |  | Di | [cm] | 5.04 | winicial | [%] | 5
|  |  | wfinal | [%] | [8 empty] | wfinal | [%]
BP | P.Cam |  | P.de Poros | u+Du | Ds3 | Du | B=Du/Ds3 |  |  | BP | P.Cam |  | P.de Poros | u+Du | Ds3 | Du | B=Du/Ds3
| s3 | s3+Ds3 | u | [7 empty] | s3 | s3+Ds3 | u
[kg/cm2] | [kg/cm2] | [kg/cm2] | [kg/cm2] | [kg/cm2] | [kg/cm2] | [kg/cm2] |  |  |  | [kg/cm2] | [kg/cm2] | [kg/cm2] | [kg/cm2] | [kg/cm2] | [kg/cm2] | [kg/cm2]
2 | 2.1 | 4 | 2 | 3.88 | 1.9 | 1.88 | 0.9894737 |  |  | 2 | 2.1 | 3 | 2 | 2.87 | 0.9 | 0.87 | 0.9666667
Consolidación |  |  |  | Corte | [5 empty] | Consolidación |  |  |  | Corte
Tiempo | Volumen | Pres. Poros |  | Deform. | Anillo | Volumen |  |  |  | Tiempo | Volumen | Pres. Poros |  | Deform. | Anillo | Volumen
[min] | [cm3] | [kg/cm2] |  | 0,01mm | Carga volt | [cm3] |  | ATENCION con las deformaciones!!!! |  | [min] | [cm3] | [kg/cm2] |  | mm | Carga volt | [cm3]
0 | 15 |  |  | 0 | 0.004 | 15 |  |  |  | 0 | 16 |  |  | 0 | 0.285 | 15
0.1 |  |  |  | 10 | 0.022 | 14.8 |  |  |  | 0.1 |  |  |  | 0.1 | 0.417 | 14.8
0.15 |  |  |  | 20 | 0.03 | 14.7 |  |  |  | 0.15 |  |  |  | 0.2 | 0.468 | 14.7
0.3 |  |  |  | 30 | 0.037 | 14.5 |  |  |  | 0.3 |  |  |  | 0.3 | 0.53 | 14.7
1 |  |  |  | 40 | 0.045 | 14.4 |  |  |  | 1 |  |  |  | 0.4 | 0.573 | 14.6
2.15 |  |  |  | 50 | 0.052 | 14.2 |  |  |  | 2.15 |  |  |  | 0.5 | 0.608 | 14.6
12.15 |  |  |  | 60 | 0.058 | 14.1 |  |  |  | 12.15 |  |  |  | 0.6 | 0.64 | 14.5
6.25 |  |  |  | 70 | 0.063 | 14 |  |  |  | 6.25 |  |  |  | 0.7 | 0.666 | 14.5
9 |  |  |  | 80 | 0.69 | 13.85 |  |  |  | 9 |  |  |  | 0.8 | 0.685 | 14.45
12.25 |  |  |  | 90 | 0.74 | 13.7 |  |  |  | 12.25 |  |  |  | 0.9 | 0.7 | 14.45
16 |  |  |  | 100 | 0.78 | 13.6 |  |  |  | 16 |  |  |  | 1 | 0.722 | 14.5
20.25 |  |  |  | 150 | 0.98 | 13.1 |  |  |  | 20.25 |  |  |  | 1.5 | 0.775 | 14.6
25 |  |  |  | 200 | 0.114 | 12.7 |  |  |  | 25 |  |  |  | 2 | 0.806 | 14.7
40 | 8.6 |  |  | 250 | 0.126 | 12.25 |  |  |  | 40 | 14.2 |  |  | 2.5 | 0.824 | 14.9
60 |  |  |  | 300 | 0.136 | 11.9 |  |  |  | 60 |  |  |  | 3 | 0.836 | 15.1
90 |  |  |  | 350 | 0.144 | 11.6 |  |  |  | 90 |  |  |  | 3.5 | 0.845 | 15.3
120 |  |  |  | 400 | 0.152 | 11.35 |  |  |  | 120 |  |  |  | 4 | 0.852 | 15.5
180 |  |  |  | 450 | 0.158 | 11.1 |  |  |  | 180 |  |  |  | 4.5 | 0.854 | 15.7
480 |  |  |  | 500 | 0.163 | 10.9 |  |  |  | 480 |  |  |  | 5 | 0.854 | 15.8
1440 |  |  |  | 600 | 0.173 | 10.55 |  |  |  | 1440 |  |  |  | 6 | 0.845 | 16.25
D |  |  |  | 700 | 0.181 | 10.3 |  |  |  | D |  |  |  | 7 | 0.83 | 16.6
|  |  |  | 800 | 0.187 | 10.05 | [7 empty] | 8 | 0.802 | 16.8
Anillo N°: |  |  |  | 900 | 0.193 | 9.9 |  |  |  | Anillo N°: |  |  |  | 9 | 0.776 | 16.9
|  |  |  | 1000 | 0.199 | 9.7 | [7 empty] | 10 | 0.769 | 16.9
Calibración: |  | 509,08 [kgf/volt] |  | 1100 | 0.203 | 9.6 |  |  |  | Calibración: |  | 99,363 x Lectura |  | 11 | 0.771 | 16.95
|  |  |  | 1200 | 0.207 | 9.55 | [7 empty] | 12 | 0.771 | 16.95
Fecha: |  |  |  | 1300 | 0.211 | 9.5 |  |  |  | Fecha: |  |  |  | 13 | 0.771 | 16.95
|  |  |  | 1400 | 0.215 | 9.45 | [7 empty] | 14 | 0.771 | 16.95
Grupo: |  |  |  | 1500 | 0.218 | 9.4 |  |  |  | Grupo: |  |  |  | 15 | 0.771 | 16.95
|  |  |  | 1600 | 0.22 | 9.38 | [7 empty] | 16 | 0.771 | 16.95
|  |  |  | 1700 | 0.223 | 9.38 | [7 empty] | 17 | 0.771 | 16.95
|  |  |  | 1800 | 0.225 | 9.38 | [7 empty] | 18 | 0.771 | 16.95
|  |  |  | 1900 | 0.227 | 9.38 | [7 empty] | 19 | 0.771 | 16.95
|  |  |  | 2000 | 0.229 | 9.38 | [7 empty] | 20 | 0.771 | 16.95
|  |  |  | 2100 | 2.3 | 9.38 | [7 empty] | 21
2200
2300
UNIVERSIDAD DE CHILE
Facultada de Ciencias Físicas y Matemáticas
Departamento de Ing. Civil