## TxCIU
Ensayo Triaxial (ASTM D2850-70)
Muestra: |  |  | DR = 35% | [6 empty] | Muestra: |  |  | DR = 70%
Ds | [cm] | 5.04 | Hm | [cm] | 10 | s3' | [kg/cm2] | 2 | CALIBRACION | Ds | [cm] | 5.04 | Hm | [cm] | 10.05 | s3' | [kg/cm2] | 4 | CALIBRACION
Dm | [cm] | 5.04 | Peso | [g] |  | Veloc. Def. | [%/min] |  |  | Dm | [cm] | 5.04 | Peso | [g] |  | Veloc. Def. | [%/min]
Di | [cm] | 5.04 | winicial | [%] | 5 |  |  |  |  | Di | [cm] | 5.04 | winicial | [%] | 5
|  |  | wfinal | [%] | [8 empty] | wfinal | [%]
BP | P.Cam |  | P.de Poros | u+Du | Ds3 | Du | B=Du/Ds3 |  |  | BP | P.Cam |  | P.de Poros | u+Du | Ds3 | Du | B=Du/Ds3
| s3 | s3+Ds3 | u | [7 empty] | s3 | s3+Ds3 | u
[kg/cm2] | [kg/cm2] | [kg/cm2] | [kg/cm2] | [kg/cm2] | [kg/cm2] | [kg/cm2] |  |  |  | [kg/cm2] | [kg/cm2] | [kg/cm2] | [kg/cm2] | [kg/cm2] | [kg/cm2] | [kg/cm2]
2 | 2.1 | 4 | 2 | 3.86 | 1.9 | 1.86 | 0.9789474 |  |  | 2 | 2.1 | 6 | 2 | 5.85 | 3.9 | 3.85 | 0.9871795
Consolidación |  |  |  | Corte | [5 empty] | Consolidación |  |  |  | Corte
Tiempo | Volumen | Pres. Poros |  | Deform. | Anillo | Presión |  |  |  | Tiempo | Volumen | Pres. Poros |  | Deform. | Anillo | Presión
[min] | [cm3] | [kg/cm2] |  | 0,01mm | Carga volt | [volt] |  | ATENCION con las deformaciones!!!! |  | [min] | [cm3] | [kg/cm2] |  | mm | Carga kN | [kPa]
0 | 19 |  |  | 0 | 0.022 | 0.009 |  |  |  | 0 | 24 |  |  | 0 | 0.265 | 171.9
0.1 |  |  |  | 10 | 0.044 | 0.032 |  |  |  | 0.1 |  |  |  | 0.1 | 0.31 | 172.4
0.15 |  |  |  | 20 | 0.051 | 0.048 |  |  |  | 0.15 |  |  |  | 0.2 | 0.321 | 172.7
0.3 |  |  |  | 30 | 0.06 | 0.065 |  |  |  | 0.3 |  |  |  | 0.3 | 0.35 | 173.5
1 |  |  |  | 40 | 0.066 | 0.078 |  |  |  | 1 |  |  |  | 0.4 | 0.51 | 177
2.15 |  |  |  | 50 | 0.072 | 0.092 |  |  |  | 2.15 |  |  |  | 0.5 | 0.63 | 180
12.15 |  |  |  | 60 | 0.077 | 0.107 |  |  |  | 12.15 |  |  |  | 0.6 | 0.75 | 186
6.25 |  |  |  | 70 | 0.081 | 0.118 |  |  |  | 6.25 |  |  |  | 0.7 | 0.85 | 190
9 |  |  |  | 80 | 0.084 | 0.132 |  |  |  | 9 |  |  |  | 0.8 | 0.935 | 193.3
12.25 |  |  |  | 90 | 0.088 | 0.145 |  |  |  | 12.25 |  |  |  | 0.9 | 1.02 | 198.4
16 |  |  |  | 100 | 0.094 | 0.157 |  |  |  | 16 |  |  |  | 1 | 1.1 | 202.3
20.25 |  |  |  | 150 | 0.101 | 0.2 |  |  |  | 20.25 |  |  |  | 1.5 | 1.38 | 220.5
25 |  |  |  | 200 | 0.107 | 0.246 |  |  |  | 25 |  |  |  | 2 | 1.58 | 235.7
40 | 15,2 |  |  | 250 | 0.11 | 0.276 |  |  |  | 40 | 20 |  |  | 2.5 | 1.716 | 246.5
60 |  |  |  | 300 | 0.112 | 0.298 |  |  |  | 60 |  |  |  | 3 | 1.815 | 254.5
90 |  |  |  | 350 | 0.113 | 0.315 |  |  |  | 90 |  |  |  | 3.5 | 1.895 | 259.7
120 |  |  |  | 400 | 0.114 | 0.328 |  |  |  | 120 |  |  |  | 4 | 1.962 | 262.5
180 |  |  |  | 450 | 0.114 | 0.336 |  |  |  | 180 |  |  |  | 4.5 | 2.023 | 263
480 |  |  |  | 500 | 0.115 | 0.347 |  |  |  | 480 |  |  |  | 5 | 2.069 | 263.9
1440 |  |  |  | 600 | 0.116 | 0.356 |  |  |  | 1440 |  |  |  | 6 | 2.157 | 261.7
D |  |  |  | 700 | 0.117 | 0.362 |  |  |  | D |  |  |  | 7 | 2.233 | 256.8
|  |  |  | 800 | 0.118 | 0.366 | [7 empty] | 8 | 2.297 | 251.1
Anillo N°: |  |  |  | 900 | 0.119 | 0.368 |  |  |  | Anillo N°: |  |  |  | 9 | 2.357 | 245.5
|  |  |  | 1000 | 0.12 | 0.369 | [7 empty] | 10 | 2.418 | 239.8
Calibración Carga |  | 509,08 [kgf/volt] |  | 1100 | 0.122 | 0.369 |  |  |  | Calibración Carga: |  | 99,363 x Lectura [kgf/volt] |  | 11 | 2.473 | 233.9
Calibración P. Poros |  | 2,738 [kgf/cm2/volt] |  | 1200 | 0.123 | 0.368 |  |  |  | Calibración P. Poros: |  | 0,01084 x Lectura [kgf/cm2/kPa] |  | 12 | 2.51 | 228.6
Fecha: |  |  |  | 1300 | 0.125 | 0.367 |  |  |  | Fecha: |  |  |  | 13 | 2.54 | 223.4
|  |  |  | 1400 | 0.126 | 0.366 | [7 empty] | 14 | 2.576 | 218.7
Grupo: |  |  |  | 1500 | 0.128 | 0.364 |  |  |  | Grupo: |  |  |  | 15 | 2.606 | 214
|  |  |  | 1600 | 0.13 | 0.361 | [7 empty] | 16 | 2.634 | 210.1
|  |  |  | 1700 | 0.132 | 0.36 | [7 empty] | 17 | 2.644 | 206.5
|  |  |  | 1800 | 0.134 | 0.357 | [7 empty] | 18 | 2.645 | 203.3
|  |  |  | 1900 | 0.135 | 0.354 | [7 empty] | 19 | 2.659 | 200.3
|  |  |  | 2000 | 0.135 | 0.352 | [7 empty] | 20 | 2.668 | 198.1
[14 empty] | 21 | 2.678 | 195.6
[14 empty] | 22 | 2.694 | 194.3
UNIVERSIDAD DE CHILE
Facultada de Ciencias Físicas y Matemáticas
Departamento de Ing. Civil