## Sheet1
MODEL FOR VISCOSITY OF VOLATILE-BEARING MELTS | [5 empty] | MODEL COEFFICIENTS
Citation: Giordano D, Russell JK, & Dingwell DB (2008) | [5 empty] | VFT EQ: log n (Pa s) = A + B/[T(K)-C]
Viscosity of Magmatic Liquids: A Model. EPSL, Accepted 3/08. | [5 empty] | [Constants: Do Not Modify] |  |  |  | COMPUTED VALUES
[6 empty] | A | -4.55 | [6 empty] | 47.73
Oxide | Constant | INPUT | Normalize | Mol. % |  | B1 | 159.6 | C1 | 2.75 | B1 | 11423.32 | C1 | 196.5778 | 1.65
Labels | Molec. Wt. | (Wt. %) | (Wt. %) | Oxide Basis |  | B2 | -173.3 | C2 | 15.7 | B2 | -1314.234 | C2 | 120.5042 | 17.59
SiO2 | 60.085 | 76.1 | 73.19419 | 71.48284 |  | B3 | 72.1 | C3 | 8.3 | B3 | 76.51609 | C3 | 11.93108 | 10.08
TiO2 | 79.88 | 0.13 | 0.1250361 | 0.09185198 |  | B4 | 75.7 | C4 | 10.2 | B4 | 29.68466 | C4 | 14.4742 | 0.18
Al2O3 | 101.96 | 13.7 | 13.17688 | 7.583575 |  | B5 | -39 | C5 | -12.3 | B5 | -55.34252 | C5 | -66.76302 | 5.45
FeO(T) | 71.85 | 1.27 | 1.221506 | 0.9976086 |  | B6 | -84.1 | C6 | -99.5 | B6 | -1361.062 | C6 | -259.2724 | 10.03
MnO | 70.94 | 0.06 | 0.05770895 | 0.0477357 |  | B7 | 141.5 | C11 | 0.3 | B7 | 2143.324 | C11 | 56.19462 | 3.82
MgO | 40.3 | 0.28 | 0.2693085 | 0.3921356 |  | B11 | -2.43 |  |  | B11 | -250.0159 |  |  | 2.08
CaO | 56.08 | 1.41 | 1.35616 | 1.419039 |  | B12 | -0.91 |  |  | B12 | -1294.661 |  |  | 0.51
Na2O | 61.98 | 4 | 3.847264 | 3.642434 |  | B13 | 17.6 |  |  | B13 | 724.4651
K2O | 94.2 | 2.98 | 2.866211 | 1.785454
P2O5 | 141.94 | 0.04 | 0.03847264 | 0.01590517 |  | Colour Code to Cells
H2O | 18.001 | 4 | 3.847264 | 12.54142 |  |  | Constants For Viscosity Program
F2O-1 | 37.9968 | 0 | 0 | 0 |  |  | Values Set by User
Total |  | 103.97 | 100 | 100 |  |  | Computed Properties
|  |  | GFW. | 58.68016
Predicted Model Values |  |  |  | T(oC) | T(K) | log η
T(oC) | 1000 | 1200 |  |  |  | (Pa s)
A | -4.55 | -4.55 |  | 500 | 773.15 | 9.920259
B | 10122 | 10122 |  | 600 | 873.15 | 8.110353
C | 73.6465 | 73.6465 |  | 700 | 973.15 | 6.702871
Tg(K) | 685.2475 | 685.2475 |  | 940 | 1213.15 | 4.332813
Fragility (m) | 18.54288 | 18.54288 |  | 850 | 1123.15 | 5.094558
log η (Pas) | 3.888489 | 2.682563 |  | 1070 | 1343.15 | 3.423193 |  | 5.09 | 123026.9