## ejemplo_BM_piscina2
sim | state | soln | dist_x | time | step | pH | pe | temp | mass_H2O | Na | K | Mg | Li | Ca | B | S | Cl | m_Na+ | m_K+ | m_Mg+2 | m_Li+ | m_SO4-2 | m_Cl- | Halite | d_Halite | Sylvite | d_Sylvite | Carnallite | d_Carnallite | Bischofite | d_Bischofite | Thenardite | d_Thenardite | Mirabilite | d_Mirabilite | Arcanite | d_Arcanite | Glaserite | d_Glaserite | Gypsum | d_Gypsum | Anhydrite | d_Anhydrite | si_Halite | si_Sylvite | si_Carnallite | si_Bischofite | si_Thenardite | si_Mirabilite | si_Arcanite | si_Glaserite | si_Gypsum | si_Anhydrite | RHO | SOLN_VOL | %EvH2O | %p/p_Na+ | %p/p_K+ | %p/p_Mg+2 | %p/p_Li+ | %p/p_SO4-2 | %p/p_Cl- | %ppH2O
1 | i_soln | 1 | -99 | -99 | -99 | 6.49 | 4 | 20 | 1 | 2.6548 | 0.8739 | 0.63851 | 3.4759 | 0 | 0.072384 | 0 | 4.7526 | 2.6548 | 0.8739 | 0.63649 | 3.4759 | 0 | 4.7526 | 0 | 0 | 0 | 0 | 0 | 0 | 0 | 0 | 0 | 0 | 0 | 0 | 0 | 0 | 0 | 0 | 0 | 0 | 0 | 0 | -0.0933 | -0.0901 | -2.8027 | -3.8102 | -999.999 | -999.999 | -999.999 | -999.999 | -999.999 | -999.999 | 1.1839 | 1.1046 | 0 | 4.263154 | 2.606191 | 1.182709 | 1.833987 | 0 | 12.71977 | 77.39419
1 | react | 1 | -99 | 0 | 1 | 6.47137 | 4 | 20 | 0.986491 | 2.6911 | 0.88587 | 0.64726 | 3.5235 | 0 | 0.073375 | 0 | 4.8176 | 2.6911 | 0.88587 | 0.64521 | 3.5235 | 0 | 4.8176 | 0 | 0 | 0 | 0 | 0 | 0 | 0 | 0 | 0 | 0 | 0 | 0 | 0 | 0 | 0 | 0 | 0 | 0 | 0 | 0 | -0.0661 | -0.0667 | -2.7436 | -3.7744 | -999.999 | -999.999 | -999.999 | -999.999 | -999.999 | -999.999 | 1.186 | 1.0913 | 1.3509 | 4.307382 | 2.633291 | 1.19501 | 1.853052 | 0 | 12.85177 | 77.15949
1 | react | 1 | -99 | 0 | 2 | 6.45216 | 4 | 20 | 0.972981 | 2.7285 | 0.89817 | 0.65624 | 3.5724 | 0 | 0.074394 | 0 | 4.8845 | 2.7285 | 0.89817 | 0.65417 | 3.5724 | 0 | 4.8845 | 0 | 0 | 0 | 0 | 0 | 0 | 0 | 0 | 0 | 0 | 0 | 0 | 0 | 0 | 0 | 0 | 0 | 0 | 0 | 0 | -0.0384 | -0.0429 | -2.6832 | -3.7379 | -999.999 | -999.999 | -999.999 | -999.999 | -999.999 | -999.999 | 1.1882 | 1.078 | 2.7019 | 4.352505 | 2.660843 | 1.207516 | 1.872428 | 0 | 12.98626 | 76.92044
1 | react | 1 | -99 | 0 | 3 | 6.43233 | 4 | 20 | 0.959472 | 2.7669 | 0.91081 | 0.66548 | 3.6227 | 0 | 0.075442 | 0 | 4.9533 | 2.7669 | 0.91081 | 0.66338 | 3.6227 | 0 | 4.9533 | 0 | 0 | 0 | 0 | 0 | 0 | 0 | 0 | 0 | 0 | 0 | 0 | 0 | 0 | 0 | 0 | 0 | 0 | 0 | 0 | -0.0099 | -0.0184 | -2.6215 | -3.7006 | -999.999 | -999.999 | -999.999 | -999.999 | -999.999 | -999.999 | 1.1904 | 1.0646 | 4.0528 | 4.399119 | 2.689338 | 1.220454 | 1.892493 | 0 | 13.12549 | 76.6731
1 | react | 1 | -99 | 0 | 4 | 6.41806 | 4 | 20 | 0.945962 | 2.753 | 0.92382 | 0.67499 | 3.6745 | 0 | 0.076519 | 0 | 4.9707 | 2.753 | 0.92382 | 0.67287 | 3.6745 | 0 | 4.9707 | 0.050506 | 0.050506 | 0 | 0 | 0 | 0 | 0 | 0 | 0 | 0 | 0 | 0 | 0 | 0 | 0 | 0 | 0 | 0 | 0 | 0 | 0 | -0.0014 | -2.5853 | -3.6814 | -999.999 | -999.999 | -999.999 | -999.999 | -999.999 | -999.999 | 1.1912 | 1.0501 | 5.4038 | 4.372037 | 2.724647 | 1.236505 | 1.917369 | 0 | 13.15661 | 76.59283
1 | react | 1 | -99 | 0 | 5 | 6.40483 | 4 | 20 | 0.932453 | 2.7202 | 0.91503 | 0.68477 | 3.7277 | 0 | 0.077628 | 0 | 4.9478 | 2.7202 | 0.91503 | 0.68263 | 3.7277 | 0 | 4.9478 | 0.11832 | 0.11832 | 0.020673 | 0.020673 | 0 | 0 | 0 | 0 | 0 | 0 | 0 | 0 | 0 | 0 | 0 | 0 | 0 | 0 | 0 | 0 | 0 | 0 | -2.5756 | -3.6732 | -999.999 | -999.999 | -999.999 | -999.999 | -999.999 | -999.999 | 1.1908 | 1.0344 | 6.7547 | 4.324339 | 2.701466 | 1.255716 | 1.947106 | 0 | 13.10931 | 76.66206
1 | react | 1 | -99 | 0 | 6 | 6.39095 | 4 | 20 | 0.918943 | 2.6877 | 0.90329 | 0.69483 | 3.7825 | 0 | 0.078769 | 0 | 4.9228 | 2.6877 | 0.90329 | 0.69269 | 3.7825 | 0 | 4.9228 | 0.18494 | 0.18494 | 0.043829 | 0.043829 | 0 | 0 | 0 | 0 | 0 | 0 | 0 | 0 | 0 | 0 | 0 | 0 | 0 | 0 | 0 | 0 | 0 | 0 | -2.5674 | -3.6649 | -999.999 | -999.999 | -999.999 | -999.999 | -999.999 | -999.999 | 1.1904 | 1.0187 | 8.1057 | 4.2771 | 2.669569 | 1.275541 | 1.977777 | 0 | 13.05658 | 76.74343
1 | react | 1 | -99 | 0 | 7 | 6.3766 | 4 | 20 | 0.905434 | 2.6544 | 0.89128 | 0.7052 | 3.8389 | 0 | 0.079944 | 0 | 4.8973 | 2.6544 | 0.89128 | 0.70305 | 3.8389 | 0 | 4.8973 | 0.25143 | 0.25143 | 0.066906 | 0.066906 | 0 | 0 | 0 | 0 | 0 | 0 | 0 | 0 | 0 | 0 | 0 | 0 | 0 | 0 | 0 | 0 | 0 | 0 | -2.5588 | -3.6564 | -999.999 | -999.999 | -999.999 | -999.999 | -999.999 | -999.999 | 1.19 | 1.003 | 9.4566 | 4.22858 | 2.636864 | 1.295989 | 2.009393 | 0 | 13.0027 | 76.82647
1 | react | 1 | -99 | 0 | 8 | 6.36176 | 4 | 20 | 0.891925 | 2.6202 | 0.879 | 0.71588 | 3.8971 | 0 | 0.081155 | 0 | 4.8713 | 2.6202 | 0.879 | 0.71372 | 3.8971 | 0 | 4.8713 | 0.31779 | 0.31779 | 0.089899 | 0.089899 | 0 | 0 | 0 | 0 | 0 | 0 | 0 | 0 | 0 | 0 | 0 | 0 | 0 | 0 | 0 | 0 | 0 | 0 | -2.55 | -3.6476 | -999.999 | -999.999 | -999.999 | -999.999 | -999.999 | -999.999 | 1.1896 | 0.9873 | 10.8075 | 4.178611 | 2.603345 | 1.317081 | 2.042062 | 0 | 12.94766 | 76.91124
1 | react | 1 | -99 | 0 | 9 | 6.34639 | 4 | 20 | 0.878416 | 2.5851 | 0.86644 | 0.72689 | 3.957 | 0 | 0.082403 | 0 | 4.8448 | 2.5851 | 0.86644 | 0.72472 | 3.957 | 0 | 4.8448 | 0.384 | 0.384 | 0.1128 | 0.1128 | 0 | 0 | 0 | 0 | 0 | 0 | 0 | 0 | 0 | 0 | 0 | 0 | 0 | 0 | 0 | 0 | 0 | 0 | -2.5409 | -3.6385 | -999.999 | -999.999 | -999.999 | -999.999 | -999.999 | -999.999 | 1.1892 | 0.97159 | 12.1584 | 4.127233 | 2.569008 | 1.338871 | 2.075761 | 0 | 12.89158 | 76.99755
1 | react | 1 | -99 | 0 | 10 | 6.33048 | 4 | 20 | 0.864907 | 2.5491 | 0.85359 | 0.73824 | 4.0188 | 0 | 0.08369 | 0 | 4.8177 | 2.5491 | 0.85359 | 0.73607 | 4.0188 | 0 | 4.8177 | 0.45005 | 0.45005 | 0.13562 | 0.13562 | 0 | 0 | 0 | 0 | 0 | 0 | 0 | 0 | 0 | 0 | 0 | 0 | 0 | 0 | 0 | 0 | 0 | 0 | -2.5315 | -3.629 | -999.999 | -999.999 | -999.999 | -999.999 | -999.999 | -999.999 | 1.1887 | 0.9559 | 13.5093 | 4.074655 | 2.533953 | 1.361476 | 2.110718 | 0 | 12.8349 | 77.0843
1 | react | 1 | -99 | 0 | 11 | 6.31399 | 4 | 20 | 0.851398 | 2.5122 | 0.84045 | 0.74996 | 4.0826 | 0 | 0.085018 | 0 | 4.7901 | 2.5122 | 0.84045 | 0.74777 | 4.0826 | 0 | 4.7901 | 0.51593 | 0.51593 | 0.15834 | 0.15834 | 0 | 0 | 0 | 0 | 0 | 0 | 0 | 0 | 0 | 0 | 0 | 0 | 0 | 0 | 0 | 0 | 0 | 0 | -2.5217 | -3.6193 | -999.999 | -999.999 | -999.999 | -999.999 | -999.999 | -999.999 | 1.1883 | 0.9402 | 14.8602 | 4.020312 | 2.497829 | 1.384716 | 2.146704 | 0 | 12.77612 | 77.17432
1 | react | 1 | -99 | 0 | 12 | 6.2969 | 4 | 20 | 0.837889 | 2.4742 | 0.82701 | 0.76205 | 4.1484 | 0 | 0.086389 | 0 | 4.7619 | 2.4742 | 0.82701 | 0.75986 | 4.1484 | 0 | 4.7619 | 0.58164 | 0.58164 | 0.18096 | 0.18096 | 0 | 0 | 0 | 0 | 0 | 0 | 0 | 0 | 0 | 0 | 0 | 0 | 0 | 0 | 0 | 0 | 0 | 0 | -2.5116 | -3.6091 | -999.999 | -999.999 | -999.999 | -999.999 | -999.999 | -999.999 | 1.1879 | 0.92452 | 16.2111 | 3.964098 | 2.46074 | 1.408738 | 2.183836 | 0 | 12.71565 | 77.26694
1 | react | 1 | -99 | 0 | 13 | 6.27917 | 4 | 20 | 0.82438 | 2.4353 | 0.81325 | 0.77454 | 4.2164 | 0 | 0.087804 | 0 | 4.7332 | 2.4353 | 0.81325 | 0.77234 | 4.2164 | 0 | 4.7332 | 0.64717 | 0.64717 | 0.20347 | 0.20347 | 0 | 0 | 0 | 0 | 0 | 0 | 0 | 0 | 0 | 0 | 0 | 0 | 0 | 0 | 0 | 0 | 0 | 0 | -2.501 | -3.5986 | -999.999 | -999.999 | -999.999 | -999.999 | -999.999 | -999.999 | 1.1874 | 0.90885 | 17.562 | 3.906699 | 2.422852 | 1.433683 | 2.222435 | 0 | 12.65497 | 77.35936
1 | react | 1 | -99 | 0 | 14 | 6.26076 | 4 | 20 | 0.810871 | 2.3953 | 0.79917 | 0.78744 | 4.2866 | 0 | 0.089267 | 0 | 4.7038 | 2.3953 | 0.79917 | 0.78524 | 4.2866 | 0 | 4.7038 | 0.71249 | 0.71249 | 0.22587 | 0.22587 | 0 | 0 | 0 | 0 | 0 | 0 | 0 | 0 | 0 | 0 | 0 | 0 | 0 | 0 | 0 | 0 | 0 | 0 | -2.4901 | -3.5877 | -999.999 | -999.999 | -999.999 | -999.999 | -999.999 | -999.999 | 1.187 | 0.89318 | 18.9129 | 3.847169 | 2.383778 | 1.459388 | 2.262164 | 0 | 12.59154 | 77.45596
1 | react | 1 | -99 | 0 | 15 | 6.24163 | 4 | 20 | 0.797363 | 2.3542 | 0.78476 | 0.80078 | 4.3592 | 0 | 0.090779 | 0 | 4.6739 | 2.3542 | 0.78476 | 0.79858 | 4.3592 | 0 | 4.6739 | 0.7776 | 0.7776 | 0.24816 | 0.24816 | 0 | 0 | 0 | 0 | 0 | 0 | 0 | 0 | 0 | 0 | 0 | 0 | 0 | 0 | 0 | 0 | 0 | 0 | -2.4787 | -3.5763 | -999.999 | -999.999 | -999.999 | -999.999 | -999.999 | -999.999 | 1.1865 | 0.87752 | 20.2637 | 3.786116 | 2.343866 | 1.486127 | 2.303495 | 0 | 12.52791 | 77.55248
1 | react | 1 | -99 | 0 | 16 | 6.22175 | 4 | 20 | 0.783854 | 2.312 | 0.77 | 0.81458 | 4.4344 | 0 | 0.092344 | 0 | 4.6434 | 2.312 | 0.77 | 0.81238 | 4.4344 | 0 | 4.6434 | 0.84249 | 0.84249 | 0.27033 | 0.27033 | 0 | 0 | 0 | 0 | 0 | 0 | 0 | 0 | 0 | 0 | 0 | 0 | 0 | 0 | 0 | 0 | 0 | 0 | -2.4669 | -3.5645 | -999.999 | -999.999 | -999.999 | -999.999 | -999.999 | -999.999 | 1.1861 | 0.86187 | 21.6146 | 3.722882 | 2.302647 | 1.513692 | 2.346152 | 0 | 12.46167 | 77.65296
1 | react | 1 | -99 | 0 | 17 | 6.20108 | 4 | 20 | 0.770346 | 2.2687 | 0.7549 | 0.82886 | 4.5121 | 0 | 0.093963 | 0 | 4.6123 | 2.2687 | 0.7549 | 0.82666 | 4.5121 | 0 | 4.6123 | 0.90713 | 0.90713 | 0.29237 | 0.29237 | 0 | 0 | 0 | 0 | 0 | 0 | 0 | 0 | 0 | 0 | 0 | 0 | 0 | 0 | 0 | 0 | 0 | 0 | -2.4545 | -3.5521 | -999.999 | -999.999 | -999.999 | -999.999 | -999.999 | -999.999 | 1.1856 | 0.84623 | 22.9654 | 3.6581 | 2.260546 | 1.542384 | 2.390491 | 0 | 12.39495 | 77.75353
1 | react | 1 | -99 | 0 | 18 | 6.17955 | 4 | 20 | 0.756838 | 2.2241 | 0.73943 | 0.84366 | 4.5927 | 0 | 0.09564 | 0 | 4.5806 | 2.2241 | 0.73943 | 0.84146 | 4.5927 | 0 | 4.5806 | 0.97152 | 0.97152 | 0.31427 | 0.31427 | 0 | 0 | 0 | 0 | 0 | 0 | 0 | 0 | 0 | 0 | 0 | 0 | 0 | 0 | 0 | 0 | 0 | 0 | -2.4416 | -3.5392 | -999.999 | -999.999 | -999.999 | -999.999 | -999.999 | -999.999 | 1.1852 | 0.83059 | 24.3162 | 3.590858 | 2.217105 | 1.572043 | 2.436362 | 0 | 12.3258 | 77.85784
1 | react | 1 | -99 | 0 | 19 | 6.15713 | 4 | 20 | 0.743329 | 2.1783 | 0.72359 | 0.85899 | 4.6761 | 0 | 0.097378 | 0 | 4.5483 | 2.1783 | 0.72359 | 0.85679 | 4.6761 | 0 | 4.5483 | 1.0356 | 1.0356 | 0.33603 | 0.33603 | 0 | 0 | 0 | 0 | 0 | 0 | 0 | 0 | 0 | 0 | 0 | 0 | 0 | 0 | 0 | 0 | 0 | 0 | -2.4281 | -3.5257 | -999.999 | -999.999 | -999.999 | -999.999 | -999.999 | -999.999 | 1.1847 | 0.81497 | 25.6671 | 3.521827 | 2.172642 | 1.60292 | 2.484071 | 0 | 12.25598 | 77.96256
1 | react | 1 | -99 | 0 | 20 | 6.13375 | 4 | 20 | 0.729821 | 2.1311 | 0.70737 | 0.87489 | 4.7627 | 0 | 0.099181 | 0 | 4.5155 | 2.1311 | 0.70737 | 0.8727 | 4.7627 | 0 | 4.5155 | 1.0994 | 1.0994 | 0.35765 | 0.35765 | 0 | 0 | 0 | 0 | 0 | 0 | 0 | 0 | 0 | 0 | 0 | 0 | 0 | 0 | 0 | 0 | 0 | 0 | -2.4139 | -3.5115 | -999.999 | -999.999 | -999.999 | -999.999 | -999.999 | -999.999 | 1.1843 | 0.79937 | 27.0179 | 3.450086 | 2.126758 | 1.63485 | 2.533431 | 0 | 12.18374 | 78.07113