## Hoja1
Salmuera entrada desde salar
j | Ion | Variable | wt%1,j Maricunga |  |  |  | Membrane Distillation |  |  |  | Membrane Cristallization | [9 empty] | Filtro Prensa
1 | Na+ | wt%11 | 7.1 |  |  |  | Composición Salmuera MD |  | (PHREEQC) |  | Composición Salmuera MCr |  | (PHREEQC) |  | Distribución Cristales (pp) |  |  | (PHREEQC) |  |  | Balance de sólidos
2 | K+ | wt%12 | 0.72 |  |  |  |  | wt%51 | 7.863834 |  |  | wt%71 | 0.2041816 |  | k-indice |  | PM (g/mol) | moles | masa (g) | wt% (pp) |  | F8pp | 35147.86 | ton/año precipitados
3 | Li+ | wt%13 | 0.1 |  |  |  |  | wt%52 | 0.8010388 |  |  | wt%72 | 0.4932602 |  | 1 | Halite | 58.44 | 4.6491 | 271.693404 | 90.15257 |  | %Humedad | 20
4 | Cl- | wt%14 | 15.91 |  |  |  |  | wt%53 | 0.1105357 |  |  | wt%73 | 0.9599525 |  | 2 | Sylvite | 74.55 | 0.20934 | 15.606297 | 5.178439 |  | F8 | 8786.965
5 | Ca+2 | wt%15 | 1.08 |  |  |  |  | wt%54 | 17.6657 |  |  | wt%74 | 40.76239 |  | 3 | Carnallite | 277.1 | 0.050082 | 13.8777222 | 4.604868 |  | F9 | 9633.228 | ton/año salmuera
6 | Mg+2 | wt%16 | 0.65 |  |  |  |  | wt%55 | 0.1356334 |  |  | wt%75 | 1.190016 |  | 4 | Bischofite | 203.3 | 0 | 0 | 0
7 | SO4-2 | wt%17 | 0.06 |  |  |  |  | wt%56 | 0.08646543 |  |  | wt%76 | 0.006574636 |  | 5 | Thenardite | 142.04 | 0 | 0 | 0 | Composición Salmuera Concentrada
8 | Agua | wt%18 | 74.38 |  |  |  |  | wt%57 | 0.01234671 |  |  | wt%77 | 1.470182e-05 |  | 6 | Mirabilite | 322.2 | 0 | 0 | 0 |  | wt%91 | 0.2041816
[8 empty] | wt%58 | 73.32445 |  |  | wt%78 | 56.38361 |  | 7 | Arcanite | 174.26 | 0 | 0 | 0 |  | wt%92 | 0.4932602
Nanofiltración | [14 empty] | 8 | Glaserite | 332.31 | 0 | 0 | 0 |  | wt%93 | 0.9599525
Balance Total |  |  |  | Balance Componentes Concentrado |  |  | Balance Agua Recuperada |  | (PHREEQC) |  | Balance Agua Recuperada |  | (PHREEQC) |  | 9 | Gypsum | 172.17 | 0 | 0 | 0 |  | wt%94 | 40.76239
| F1 | 500000 | ton/año salmuera |  | wt%21 | 7.573333 |  | %Ev H2O | 24.32 |  |  | %Ev H2O | 91.25 |  | 10 | Anhydrite | 136.14 | 0.0014195 | 0.19325073 | 0.06412393 |  | wt%95 | 1.190016
| Factor F3/F1 | 0.4 |  |  | wt%22 | 0.768 |  | F4 | 38121.1136 | ton/año salmuera |  | F6 | 108310.8 | [8 empty] | wt%96 | 0.006574636
| F3 | 200000 | ton/año salmuera |  | wt%23 | 0.1066667 |  | wt%41 | 0 |  |  | wt%61 | 0 | [8 empty] | wt%97 | 1.470182e-05
| F2 | 300000 | ton/año salmuera |  | wt%24 | 16.97067 |  | wt%42 | 0 |  |  | wt%62 | 0 | [8 empty] | wt%98 | 56.38361
[5 empty] | wt%25 | 1.728 |  | wt%43 | 0 |  |  | wt%63 | 0
Rechazo iones Permeado |  |  |  |  | wt%26 | 1.04 |  | wt%44 | 0 |  |  | wt%64 | 0
| Rechazo monovalentes |  | 0.1 |  | wt%27 | 0.096 |  | wt%45 | 0 |  |  | wt%65 | 0
| Rechazo divalentes |  | 0.9 |  | wt%28 | 71.71733 |  | wt%46 | 0 |  |  | wt%66 | 0
| wt%31 | 6.39 | [5 empty] | wt%47 | 0 |  |  | wt%67 | 0
| wt%32 | 0.648 | [5 empty] | wt%48 | 100 |  |  | wt%68 | 100
| wt%33 | 0.09
| wt%34 | 14.319 |  |  |  |  | Balance total |  |  |  | Balance Agua
| wt%35 | 0.108 | [5 empty] | F5 | 161878.8864 | ton/año salmuera |  | F7 | 18420.19 | ton/año salmuera
| wt%36 | 0.065
| wt%37 | 0.006 | [8 empty] | Balance Total
| wt%38 | 78.374 | [9 empty] | Fpp7 | 35147.86 | ton/año precipitados